## Part 0
I_p [mA] | U_p [V]
-30 | -1.462
-24 | -1.188
-18 | -0.936
-12 | -0.652
-6 | -0.38
0 | -0.086
6 | 0.255
12 | 0.487
18 | 0.762
24 | 1.027
30 | 1.313

## Part 1
I_p [mA] | U_H [mV]
-30 | 7.9
-24 | 6.5
-18 | 5.1
-12 | 3.4
-6 | 2
0 | 0.3
6 | -1.2
12 | -2.5
18 | -4.2
24 | -5.6
30 | -7
B [mT] | -251
B Offset: | 2.3
V_supply [V] | 6
I_current [A] | 2

## Part 2
B [mT] | U_H [mV]
-300 | 8.2
-280 | 5.1
-260 | 1.5
-240 | -1.6
-220 | -5.3
-200 | -8.6
-180 | -11.9
-160 | -15.2
-140 | -19.6
-120 | -23.3
-100 | -27.3
-80 | -31.3
-60 | -35.1
-40 | -39.4
-20 | -43.5
-8 | -46.15
6 | -49.3
20 | -52.3
40 | -56.2
60 | -60.2
80 | -64.3
100 | -68.4
120 | -72.4
140 | -76.7
160 | -80.2
180 | -84.1
200 | -88.2
220 | -91.8
240 | -95.6
260 | -98.8
280 | -102.5
300 | -105.7
p-type germanium

## Part 3
B [mT] | U_P [V]
4 | 1.3034
20 | 1.3037
40 | 1.304
60 | 1.3047
80 | 1.3061
100 | 1.3078
120 | 1.3099
140 | 1.3122
160 | 1.3153
180 | 1.3181
200 | 1.3213
220 | 1.325
240 | 1.3284
260 | 1.3323
280 | 1.3359
300 | 1.3397

## Part 4
T [deg C] | U_P [V]
30 | 1.3725
35 | 1.414
40 | 1.4661
45 | 1.5112
50 | 1.56
55 | 1.5983
60 | 1.6309
65 | 1.6569
70 | 1.6675
75 | 1.6553
80 | 1.6262
85 | 1.5661
90 | 1.4837
95 | 1.3674
100 | 1.2538
105 | 1.1087
110 | 0.9867
115 | 0.8602
120 | 0.7574
122 | 0.715
124 | 0.6813
126 | 0.6339
128 | 0.5965
130 | 0.5642
132 | 0.5379
134 | 0.5093
136 | 0.4844
138 | 0.4609
140 | 0.4437

## Part 5
T [deg C] | U_H [mV]
30 | -114.07
35 | -115.6
40 | -118.05
45 | -119.92
50 | -122.26
55 | -123.24
60 | -124.55
65 | -124.71
70 | -123.73
75 | -121.7
80 | -116.98
85 | -111.91
90 | -100.97
95 | -93.39
100 | -82.88
105 | -72.64
110 | -61.11
115 | -53.2
120 | -43.58
122 | -40.93
124 | -37.4
126 | -35.3
128 | -33.37
130 | -30.81
132 | -29.29
134 | -27.22
136 | -25.39
138 | -23.76
140 | -22.77